## Arkusz1
Właściwości [Norma] | Jednostka | TS 10 | TS 20 | TS 30 | TS 40 | TS 50 | TS 60 | TS 65 | TS 70 | TS 80
Właściwości mechaniczne
Wytrzymałość na rozciąganie wzdłuż [EN ISO 10319] wszerz | kN/m kN/m | 8 8 | 10 10 | 12 12 | 14 14 | 16 16 | 20 20 | 22 22 | 25 25 | 29 30
Wydłużenie przy zerwaniu wzdłuż [EN ISO 10319] wszerz | % % | 90 75 | 90 75 | 90 75 | 100 40 | 100 40 | 100 40 | 100 40 | 100 40 | 100 40
Energia produktu [EN ISO 10319] | kJ/m | 3.5 | 4.3 | 5 | 5.8 | 6.2 | 8 | 9 | 10.5 | 12.5
Odporność na przebicie statyczne (CBR) [EN ISO 12236] | N | 1240 | 1500 | 1800 | 2100 | 2350 | 3050 | 3350 | 3850 | 4400
Test spadającego stożka (otwór-ø) [EN ISO 13433] | mm | 26 | 24 | 20 | 24 | 22 | 19 | 17 | 15 | 13
Właściwości hydrauliczne
Wodoprzepuszczalność prostopadła do płaszczyzny geowłókniny [EN ISO 11058-∆h= 50 mm] | l/m2s (mm/s) | 130 | 115 | 100 | 100 | 90 | 80 | 70 | 60 | 55
Umowny wymiar porów O90 [EN ISO 12956] | µm | 120 | 105 | 100 | 100 | 100 | 95 | 95 | 90 | 90
Parametry identyfikacyjne
Grubość [EN ISO 9863-1] 2 kPa | mm | 0.8 | 0.9 | 1.2 | 1.8 | 1.9 | 2.4 | 2.5 | 2.9 | 3.3
Masa powierzchniowa [EN ISO 9864] | g/m2 | 105 | 125 | 155 | 180 | 200 | 260 | 285 | 325 | 385
Formy dostawy
Szerokość | m | 0.5 | 0.5 | 0.5 | 0.5 | 0.5 | 0.5 | 0.5 | 0.5 | 0.5
Długość | m | 300 | 250 | 225 | 200 | 175 | 735 | 125 | 100 | 90